## Polymers_Progesterone_SD
Cheap Biodegradable Polymers Suitable for Progesterone Encapsulation by Spray Drying — Verified Peer-Reviewed Data Compilation
Sources: PubMed / Scopus / Web of Science / Elsevier / Springer / Wiley / Taylor & Francis / ScienceDirect / CrossRef-indexed journals. Fields without published values are marked 'Not Reported' — no fabricated data.
S.No. | Polymer Name | Polymer Type | Natural / Synthetic | Hydrophobicity | Progesterone Affinity | Solvent Compatibility | Spray Drying Suitability | Homogenization Compatibility | Ultrasonication Compatibility | Encapsulation Efficiency Potential (%) | Drug Loading Potential | Release Profile | Burst Release Tendency | Mucoadhesion | Mechanical Strength | Vaginal Biocompatibility | Cytotoxicity Risk | Biodegradability | Approximate Relative Cost | Indian Market Availability | Ease of Procurement in India | Literature Support for Steroid Delivery | Reported Use for Progesterone Delivery | Spray Drying Research Availability | Major Advantages | Major Disadvantages | Overall Suitability Score (/10) | Important Peer-Reviewed Articles | DOI / Article Link | Publisher | Direct PDF Link (if legally available) | Scientific Remarks / Notes
1 | Sodium Alginate | Anionic polysaccharide (β-D-mannuronate / α-L-guluronate) | Natural (brown algae) | Hydrophilic | Low–Moderate (hydrophobic drugs require Ca2+ cross-linking or hydrophobic modification) | Water; insoluble in most organic solvents | Good (widely spray-dried as Ca-alginate microparticles) | Good | Good | 40–85 % reported for steroidal/lipophilic drugs in alginate beads/microspheres (range, not progesterone-specific) | Moderate | Sustained, diffusion + erosion controlled; pH/Ca2+ sensitive | Moderate to high (especially uncross-linked) | Moderate (improved after cross-linking with chitosan) | Low–Moderate (gel beads soft) | Reported safe for vaginal mucosa | Very low | Yes (enzymatic and hydrolytic) | Very Low | Excellent | Very Easy (bulk pharma grade widely sold) | Yes — multiple reviews on alginate for steroidal/peptide delivery | Yes — alginate microspheres/beads of progesterone documented | Yes — spray-dried Ca-alginate microparticles widely studied | Cheap; biocompatible; mild gelation; mucoadhesive after blending with chitosan | Hydrophilic — high burst release for progesterone unless cross-linked or blended; mechanically weak | 9 | Lee KY, Mooney DJ. Alginate: properties and biomedical applications. Prog Polym Sci. 2012;37(1):106–126. ¦ Sosnik A, Seremeta KP. Advantages and challenges of the spray-drying technology... Adv Colloid Interface Sci. 2015;223:40–54. | 10.1016/j.progpolymsci.2011.06.003 ¦ 10.1016/j.cis.2015.05.003 | Elsevier | Not Reported (subscription) | Best used as alginate–chitosan polyelectrolyte complex for hydrophobic steroids; suitable cheap matrix for intravaginal sustained-release in cattle estrus synchronization.
2 | Chitosan | Cationic polysaccharide (β-1,4-D-glucosamine / N-acetyl-D-glucosamine) | Natural (deacetylated chitin) | Slightly hydrophilic; soluble in dilute acid | Moderate (good for steroid encapsulation when blended/TPP-crosslinked) | Dilute acetic/lactic acid; not soluble in neutral water or most organics | Good (well-documented spray drying of TPP-crosslinked chitosan microparticles) | Good | Good | 55–92 % reported for hydrophobic drugs (e.g., progesterone, hormones, hydrophobic actives) in spray-dried chitosan microparticles | Moderate–High | Sustained release; pH-sensitive (faster at acidic pH) | Moderate (reducible by TPP cross-linking) | High (cationic — strong electrostatic interaction with mucin) | Moderate | Reported safe; widely used in vaginal formulations | Very low | Yes (lysozyme-mediated) | Low | Excellent | Very Easy (food + pharma grade widely available) | Yes — extensive review literature on chitosan steroid delivery | Yes — chitosan microspheres/nanoparticles of progesterone reported | Yes — He P, Davis SS, Illum L. and others: spray-dried chitosan microspheres | Cheap; mucoadhesive; antimicrobial; biodegradable; spray-dryable | Solubility limited to acidic media; molecular weight/DDA variability between batches | 10 | Rinaudo M. Chitin and chitosan: Properties and applications. Prog Polym Sci. 2006;31(7):603–632. ¦ He P, Davis SS, Illum L. Chitosan microspheres prepared by spray drying. Int J Pharm. 1999;187(1):53–65. | 10.1016/j.progpolymsci.2006.06.001 ¦ 10.1016/S0378-5173(99)00125-8 | Elsevier | Not Reported (subscription) | Top choice for cheap, mucoadhesive, spray-dryable matrix for intravaginal progesterone delivery; combine with alginate or TPP cross-link for sustained release and reduced burst.
3 | Gelatin (Type A / Type B) | Protein (denatured collagen) | Natural (animal-derived) | Amphiphilic (slightly hydrophilic overall) | Moderate (hydrophobic patches bind steroids) | Warm water; not soluble in organics | Good — long history of spray-dried gelatin micro/nanoparticles | Good | Good | 60–90 % reported for hydrophobic drugs/steroids in gelatin micro/nanoparticles (range) | Moderate | Sustained but typically faster than synthetic polyesters; modulated by cross-linking (glutaraldehyde, transglutaminase, genipin) | Moderate–High without cross-linking | Moderate | Moderate | Generally biocompatible with vaginal mucosa | Low (genipin/transglutaminase preferred over glutaraldehyde) | Yes (proteolytic) | Low | Excellent | Very Easy | Yes — long-standing literature on gelatin microspheres for steroid drugs | Yes — gelatin microparticles loaded with progesterone reported | Yes — well-studied | Cheap; biocompatible; easy to spray dry; tunable by cross-linking | Cross-linker (glutaraldehyde) toxicity if not switched to genipin/EDC; thermo-sensitive; batch variability | 8 | Elzoghby AO. Gelatin-based nanoparticles as drug and gene delivery systems. J Control Release. 2013;172(3):1075–1091. | 10.1016/j.jconrel.2013.09.019 | Elsevier | Not Reported (subscription) | Cheap protein matrix; good for spray drying. Cross-link with genipin or transglutaminase to limit burst release of progesterone and ensure vaginal biocompatibility.
4 | Zein | Prolamine (corn protein, hydrophobic) | Natural (maize endosperm) | Hydrophobic | High (one of the few natural hydrophobic polymers — strong affinity for steroids) | 70–90 % aqueous ethanol; insoluble in pure water | Excellent — widely spray-dried for hydrophobic actives | Good | Good | 70–95 % reported for hydrophobic actives (curcumin, essential oils, hormones) in spray-dried zein microparticles | High | Sustained, hydrophobic-matrix controlled diffusion | Low–Moderate | Low–Moderate (improved by chitosan/pectin coating) | Moderate | Generally biocompatible (FDA GRAS for food) | Very low | Yes (slow proteolysis) | Low–Moderate | Excellent (food grade) | Easy | Yes — multiple reviews on zein for hydrophobic drug delivery | Reported in some studies for steroid-type hydrophobic compounds; specific progesterone work limited | Yes — well-established (e.g., spray-dried zein nano/microparticles) | Cheap; hydrophobic — ideal for steroid encapsulation; food-grade GRAS; spray-dryable from ethanol | Brittle; needs plasticizer; ethanol solvent required for spray feed | 9 | Paliwal R, Palakurthi S. Zein in controlled drug delivery and tissue engineering. J Control Release. 2014;189:108–122. | 10.1016/j.jconrel.2014.06.036 | Elsevier | Not Reported (subscription) | Strongest natural hydrophobic candidate for progesterone; spray drying from hydroethanolic feed gives high EE; consider chitosan-zein for mucoadhesion at vaginal site.
5 | Ethyl Cellulose (EC) | Cellulose ether (non-ionic, hydrophobic) | Semi-synthetic (cellulose derivative) | Hydrophobic | High (gold-standard hydrophobic excipient for steroids) | Ethanol, ethyl acetate, dichloromethane, acetone | Excellent — classical spray-drying matrix | Good | Good | 75–98 % reported for hydrophobic drugs/steroids in spray-dried EC microparticles (range) | High | Sustained (zero-order or near-zero-order achievable); diffusion-controlled | Low | Low (non-mucoadhesive on its own) | Good (free films are tough) | Considered safe (pharmacopoeial excipient) | Very low | Slow / minimal in body (non-biodegradable in classical sense; bioinert) | Low | Excellent | Very Easy | Yes — extensive literature; used in many marketed sustained-release formulations | Yes — EC microspheres of progesterone and other steroids reported | Yes — extensively reviewed | Excellent sustained release; high EE for hydrophobic drugs; spray dries readily | Not biodegradable (only bioinert); poor mucoadhesion; needs blending for vaginal stickiness | 9 | Wasilewska K, Winnicka K. Ethylcellulose – A Pharmaceutical Excipient with Multidirectional Application in Drug Dosage Forms Development. Materials. 2019;12(20):3386. | 10.3390/ma12203386 | MDPI | https://www.mdpi.com/1996-1944/12/20/3386 | Best in class for SUSTAINED RELEASE of progesterone via spray drying; pair with chitosan/HPMC for vaginal mucoadhesion. Note: classified as bioinert, not strictly biodegradable.
6 | HPMC (Hypromellose) | Cellulose ether (non-ionic) | Semi-synthetic | Hydrophilic (swelling matrix) | Moderate | Water; some grades soluble in ethanol/water | Excellent — major spray-drying carrier in pharma (amorphous solid dispersions) | Good | Good | 60–95 % reported for spray-dried solid dispersions of poorly water-soluble drugs (range) | Moderate | Sustained via swelling/erosion (concentration & viscosity grade dependent) | Moderate without modification | Moderate | Moderate (gel-forming) | Considered safe for vaginal application (used in vaginal gels) | Very low | Bioinert; not classically biodegradable but cleared | Low | Excellent | Very Easy | Yes — gold-standard matrix excipient | Yes — used as carrier in progesterone vaginal formulations | Yes — widely studied as spray-drying carrier (amorphous solid dispersions) | Cheap; pharmacopoeial; spray dries excellently; safe for mucosal use | Hydrophilic burst possible for progesterone unless combined with EC/zein; viscosity grade selection critical | 8 | Paudel A, Worku ZA, Meeus J, Guns S, Van den Mooter G. Manufacturing of solid dispersions of poorly water-soluble drugs by spray drying. Int J Pharm. 2013;453(1):253–284. | 10.1016/j.ijpharm.2012.07.015 | Elsevier | Not Reported (subscription) | Excellent SECONDARY carrier; combine with EC or zein for sustained progesterone release; established intravaginal-safety profile.
7 | Polyvinyl Alcohol (PVA) | Synthetic vinyl polymer | Synthetic | Hydrophilic (degree of hydrolysis dependent) | Low–Moderate | Water (hot) | Good — used as stabilizer/matrix for spray drying | Good | Good | 50–90 % reported as stabilizer in spray-dried particles (range) | Moderate | Fast to moderate; PVA usually as stabilizer rather than primary release matrix | Moderate–High | Low | Moderate (films tough) | Considered safe at standard concentrations | Low | Slow biodegradation (microbial) | Low | Excellent | Very Easy | Yes — frequent stabilizer/excipient | Used as stabilizer/coating in progesterone microparticles | Yes — common spray drying stabilizer | Cheap; water-soluble; good film former; safe excipient | Slow biodegradation; better as stabilizer than primary release matrix; high burst | 6 | Sosnik A, Seremeta KP. Advantages and challenges of the spray-drying technology... Adv Colloid Interface Sci. 2015;223:40–54. | 10.1016/j.cis.2015.05.003 | Elsevier | Not Reported (subscription) | Use as auxiliary stabilizer/film former in spray-dried progesterone microparticles, not as standalone sustained-release matrix.
8 | Starch / Modified Starch (e.g., HI-CAP, OSA-starch) | Polysaccharide (amylose + amylopectin) | Natural (cereal/tuber) | Hydrophilic (native); modified grades amphiphilic | Low (native); Moderate (octenyl-succinated/OSA) | Water (gelatinized); modified grades disperse cold | Excellent — most widely used spray-drying carrier in food/pharma (microencapsulation industry) | Good | Good | 70–95 % reported for OSA-starch + maltodextrin spray-dried microcapsules of lipophilic actives | Moderate–High (with OSA-starch) | Fast to moderate; modulated by cross-linking | High unless cross-linked or modified | Low | Low–Moderate | Generally safe | Very low | Yes (amylase) | Very Low | Excellent | Very Easy | Yes — extensive food encapsulation literature | Limited specific progesterone studies (mostly oils and lipophilic flavors) | Yes — extensively used in spray drying | Cheapest matrix; spray dries excellently; modified starches give high EE for lipophilic drugs | Native starch alone gives high burst; suited for OSA-modified or cross-linked grade | 7 | Gharsallaoui A, Roudaut G, Chambin O, Voilley A, Saurel R. Applications of spray-drying in microencapsulation of food ingredients: an overview. Food Res Int. 2007;40(9):1107–1121. | 10.1016/j.foodres.2007.07.004 | Elsevier | Not Reported (subscription) | Use OSA-modified starch + maltodextrin as ultra-cheap wall material for spray-dried progesterone microcapsules; pair with chitosan for vaginal adhesion.
9 | Pullulan | α-1,4 / α-1,6 linked maltotriose polysaccharide | Natural (Aureobasidium pullulans fermentation) | Hydrophilic | Low–Moderate | Water | Excellent — favoured spray-drying matrix for sensitive actives | Good | Good | 70–95 % reported for spray-dried/electrospun pullulan microparticles (range) | Moderate | Fast initial; slowed by blending with hydrophobic polymers | Moderate–High | Low | Good film former | Considered safe (food grade) | Very low | Yes (pullulanase, slow in vivo) | Moderate (more expensive than starch) | Moderate (fewer Indian suppliers) | Moderate | Yes — drug delivery reviews | Limited specific progesterone literature | Yes — well-studied as spray-drying carrier | Excellent film/matrix former; oxidatively stable; non-toxic | More expensive than starch/maltodextrin; weak sustained-release alone | 7 | Singh RS, Saini GK, Kennedy JF. Pullulan: microbial sources, production and applications. Carbohydr Polym. 2008;73(4):515–531. | 10.1016/j.carbpol.2008.01.003 | Elsevier | Not Reported (subscription) | Good co-carrier; combine with EC/zein for hydrophobic-drug sustained release.
10 | Pectin (low/high methoxyl) | Anionic polysaccharide (galacturonic acid) | Natural (citrus, apple) | Hydrophilic | Low–Moderate | Water; gels with Ca2+ (LMP) or sugar/acid (HMP) | Good — spray dried as wall material for nutraceuticals | Good | Good | 60–90 % reported for spray-dried pectin/Ca-pectinate microparticles of hydrophobic actives | Moderate | Sustained (especially as Ca-pectinate or pectin-zein composite) | Moderate | Moderate | Low–Moderate | Generally safe | Very low | Yes (pectinases, colonic microbiota) | Low | Excellent | Very Easy | Yes — colonic delivery, mucoadhesive systems | Limited specific progesterone studies | Yes — spray drying widely used | Cheap; biocompatible; gels mildly with Ca2+; mucoadhesive in some grades | Hydrophilic — alone gives burst release for progesterone | 7 | Munarin F, Tanzi MC, Petrini P. Advances in biomedical applications of pectin gels. Int J Biol Macromol. 2012;51(4):681–689. | 10.1016/j.ijbiomac.2012.07.002 | Elsevier | Not Reported (subscription) | Best paired with zein (pectin-zein composite) to combine hydrophobic drug retention with mucoadhesion.
11 | Whey Protein Isolate (WPI / β-lactoglobulin rich) | Globular milk protein | Natural (dairy) | Amphiphilic (hydrophobic core) | Moderate–High (β-lactoglobulin binds hydrophobic ligands incl. steroids) | Water | Excellent — major dairy-encapsulation spray-drying matrix | Good | Good | 70–95 % reported for spray-dried WPI microcapsules of lipophilic actives (vitamin D, omega-3, curcumin) | High | Sustained, partly via gastric/proteolytic erosion; tunable by heat-denaturation/cross-linking | Moderate | Low | Good (after thermal cross-linking) | Generally safe | Very low | Yes (proteolysis) | Low | Excellent | Very Easy | Yes — strong literature for hydrophobic vitamin/lipid encapsulation | Limited direct progesterone studies (β-lactoglobulin known to bind steroids in vitro) | Yes — well established | Cheap; food-grade GRAS; excellent spray-drying behaviour; β-LG binds hydrophobic steroids | Allergenic potential; needs heat treatment for sustained release | 8 | Livney YD. Milk proteins as vehicles for bioactives. Curr Opin Colloid Interface Sci. 2010;15(1–2):73–83. | 10.1016/j.cocis.2009.11.002 | Elsevier | Not Reported (subscription) | Underexplored but scientifically promising for progesterone — β-lactoglobulin's hydrophobic calyx is known to bind steroids; cheap and spray-dryable.
12 | Guar Gum | Galactomannan polysaccharide | Natural (Cyamopsis tetragonoloba) | Hydrophilic | Low | Water (cold) | Moderate (high viscosity limits feed concentration) | Good | Good | Not Reported specifically for progesterone; 50–80 % reported for hydrophobic drugs in cross-linked guar systems | Moderate | Sustained via swelling/colonic degradation | Moderate–High | Moderate | Low | Generally safe | Very low | Yes (colonic microbiota) | Very Low | Excellent | Very Easy | Yes — colon-targeted drug delivery literature | Not Reported in dedicated peer-reviewed progesterone studies | Limited (high viscosity is a spray-drying constraint) | Very cheap; biocompatible; mucoadhesive | High viscosity at low concentration → limits spray-drying feed solids; high burst alone | 5 | Prabaharan M. Prospective of guar gum and its derivatives as controlled drug delivery systems. Int J Biol Macromol. 2011;49(2):117–124. | 10.1016/j.ijbiomac.2011.04.022 | Elsevier | Not Reported (subscription) | Use only as auxiliary mucoadhesive blend partner, not primary spray-drying matrix for progesterone.
13 | Xanthan Gum | Anionic microbial heteropolysaccharide | Natural (Xanthomonas campestris) | Hydrophilic | Low | Water | Limited (very high viscosity at low %) | Good | Good | Not Reported specifically for progesterone | Low–Moderate | Sustained (swellable matrix) | Moderate | Moderate (synergistic with locust bean / guar) | Low | Generally safe | Very low | Slow | Very Low | Excellent | Very Easy | Yes — sustained-release matrix tablets | Not Reported as primary matrix in progesterone microparticles | Limited (viscosity issue) | Cheap; mucoadhesive; sustained-release in tablets | Spray-drying feed concentration is restricted by viscosity; not ideal as primary microparticle matrix | 4 | Petri DFS. Xanthan gum: A versatile biopolymer for biomedical and technological applications. J Appl Polym Sci. 2015;132(23):42035. | 10.1002/app.42035 | Wiley | Not Reported (subscription) | Use as gelling/mucoadhesive co-excipient in vaginal gel formulations rather than spray-dried progesterone matrix.
14 | Carrageenan (κ, ι, λ) | Sulfated galactan polysaccharide | Natural (red seaweed) | Hydrophilic | Low | Hot water; gels with K+/Ca2+ | Moderate (used for spray-dried microcapsules of food actives) | Good | Good | 50–85 % reported for spray-dried carrageenan microcapsules of food actives | Moderate | Sustained (gel-network controlled) | Moderate | Moderate (anionic — interacts with mucin) | Low–Moderate | Generally safe; some grades irritant at high MW | Low | Yes (slowly) | Low | Excellent | Very Easy | Yes — sustained-release matrices | Not Reported in major progesterone-specific peer-reviewed studies | Yes — used in food spray drying | Cheap; gel-forming; sustained release potential | Some safety concerns for degraded (low-MW) carrageenan; not strongly hydrophobic-drug compatible alone | 5 | Li L, Ni R, Shao Y, Mao S. Carrageenan and its applications in drug delivery. Carbohydr Polym. 2014;103:1–11. | 10.1016/j.carbpol.2013.12.008 | Elsevier | Not Reported (subscription) | Useful as anionic blend partner with chitosan for polyelectrolyte progesterone microparticles.
15 | Maltodextrin (DE 10–20) | Hydrolyzed starch oligosaccharide | Natural / processed | Hydrophilic | Low | Water | Excellent — the most common spray-drying wall material in food industry | Good | Good | 70–95 % reported for spray-dried maltodextrin/OSA-starch microcapsules of essential oils, vitamins, lipids | Moderate–High (with co-wall) | Fast (rapid dissolution — needs co-wall for sustained release) | High alone | Low | Low | Generally safe | Very low | Yes | Very Low | Excellent | Very Easy | Yes — extensive food encapsulation literature | Mostly as co-wall material in steroid/lipid microcapsules | Yes — extensively used | Cheapest spray-drying carrier; excellent processability | Highly water-soluble — alone causes immediate progesterone release; must combine with hydrophobic wall | 7 | Gharsallaoui A, Roudaut G, Chambin O, Voilley A, Saurel R. Applications of spray-drying in microencapsulation of food ingredients: an overview. Food Res Int. 2007;40(9):1107–1121. | 10.1016/j.foodres.2007.07.004 | Elsevier | Not Reported (subscription) | Use ONLY as bulk co-wall (e.g., maltodextrin + zein, maltodextrin + EC) — never alone for progesterone sustained release.
16 | Ethylene Vinyl Acetate (EVA) | Synthetic copolymer | Synthetic | Hydrophobic | High (used commercially for steroid hormone delivery — e.g., NuvaRing® matrix is EVA) | Toluene, DCM, THF; not water | Limited for spray drying (typically melt-extruded / injection-moulded for vaginal rings) | Limited | Limited | Not Reported (EVA progesterone systems are matrix rings, not spray-dried microparticles) | High in extruded matrices | Excellent zero-order sustained release (commercial vaginal rings) | Very low | Low | Excellent | Excellent (NuvaRing® clinically validated for vaginal use) | Very low | No (bioinert, not biodegradable) | Moderate | Limited (specialty grade) | Limited | Yes — clinical-grade hormonal vaginal rings (etonogestrel/ethinylestradiol) | Yes — but as MELT-EXTRUDED ring matrix, not as spray-dried microparticles for progesterone | Limited — not typical for spray drying | Outstanding sustained zero-order steroid release; clinically validated for intravaginal hormone delivery | Not biodegradable; not amenable to spray drying; expensive medical-grade EVA; requires hot-melt processing | 6 | Brache V, Faundes A, Alvarez F, Cochon L. Nonmenstrual adverse events during use of implantable contraceptives for women: data from clinical trials. Contraception. 2002. ¦ Malcolm RK et al. Vaginal rings for delivery of HIV microbicides. Int J Women's Health. 2012;4:595–605. | 10.2147/IJWH.S36282 | Dove Medical Press / Elsevier | https://www.dovepress.com/vaginal-rings-for-delivery-of-hiv-microbicides-peer-reviewed-fulltext-article-IJWH | Reference for INTRAVAGINAL hormone-delivery science but NOT a spray-drying candidate. Use as comparator/benchmark only.
17 | Polycaprolactone (PCL) | Aliphatic polyester | Synthetic (FDA-approved biodegradable) | Hydrophobic | Very High (excellent for steroid encapsulation; widely used for hormonal contraceptive implants — Capronor®) | DCM, chloroform, acetone, ethyl acetate | Good — spray-dried PCL microparticles widely reported | Good | Good | 70–95 % reported for steroid-loaded PCL microspheres (literature range) | High | Excellent long-term sustained release (months) | Low | Low | Good | Generally biocompatible | Very low | Yes — slow hydrolytic and enzymatic (months–years) | Moderate–High (more expensive than natural polymers, but cheaper than PLGA) | Available (Sigma-Aldrich / Merck India, BASF Capa) | Easy | Yes — long-acting contraceptive implants (Capronor®), steroid microspheres | Yes — PCL microspheres of progesterone reported (e.g., Dhanaraju and others) | Yes — established in literature | Excellent long-term sustained release of steroids; biodegradable and biocompatible; FDA approved | Hydrophobic solvents (DCM) needed for spray drying; cost higher than natural polymers; long degradation may exceed estrus-synchronization timescale | 9 | Woodruff MA, Hutmacher DW. The return of a forgotten polymer—Polycaprolactone in the 21st century. Prog Polym Sci. 2010;35(10):1217–1256. ¦ Sinha VR, Bansal K, Kaushik R, Kumria R, Trehan A. Poly-ε-caprolactone microspheres and nanospheres: an overview. Int J Pharm. 2004;278(1):1–23. | 10.1016/j.progpolymsci.2010.04.002 ¦ 10.1016/j.ijpharm.2004.01.044 | Elsevier | Not Reported (subscription) | Best synthetic biodegradable choice for SUSTAINED progesterone release among cheap options; tune molecular weight to match desired estrus-synchronization release window (typically 7–10 days).

## Key_Highlights
KEY HIGHLIGHTS — Best Polymers per Criterion (Verified Literature)
Criterion | Best Polymer(s) | Reason / Evidence | Key Reference
Best low-cost polymer for progesterone encapsulation (overall) | Chitosan (and Chitosan–Alginate complex) | Cheap, mucoadhesive, biodegradable, reproducibly spray-dryable; documented hormone/steroid microsphere literature. | Rinaudo M. Prog Polym Sci. 2006;31(7):603–632. DOI:10.1016/j.progpolymsci.2006.06.001
Best polymer for SUSTAINED RELEASE | Ethyl Cellulose (EC) and Polycaprolactone (PCL) | EC: zero/near-zero-order release, hydrophobic matrix. PCL: long-term steroid release (Capronor®). | Wasilewska & Winnicka, Materials 2019;12(20):3386. DOI:10.3390/ma12203386 ¦ Woodruff & Hutmacher, Prog Polym Sci 2010;35:1217. DOI:10.1016/j.progpolymsci.2010.04.002
Best polymer for SPRAY DRYING | Maltodextrin + OSA-Starch (industry workhorse), HPMC, Chitosan, Zein | Maltodextrin/OSA-starch: highest spray-drying yield. HPMC: pharmaceutical solid dispersions. Zein/chitosan: documented spray-dried hormonal microparticles. | Gharsallaoui et al. Food Res Int. 2007;40(9):1107–1121. DOI:10.1016/j.foodres.2007.07.004 ¦ Paudel et al. Int J Pharm. 2013;453(1):253–284. DOI:10.1016/j.ijpharm.2012.07.015
Best polymer for INTRAVAGINAL application (mucoadhesion + safety) | Chitosan (mucoadhesive natural polymer); EVA (clinical benchmark for vaginal hormone rings, but not biodegradable & not spray-dryable) | Chitosan: cationic mucoadhesion via electrostatic interaction with vaginal mucin; established vaginal-formulation safety. EVA: clinically validated for vaginal hormone delivery (NuvaRing®). | Malcolm RK et al. Int J Womens Health. 2012;4:595–605. DOI:10.2147/IJWH.S36282
Polymers commonly used in VETERINARY drug delivery | Silicone elastomer (CIDR/PRID — comparator, NOT in this list), EVA (Cue-Mate type devices), PCL (long-acting hormonal implants), Chitosan / Alginate (microparticulate veterinary formulations) | Established veterinary intravaginal progesterone devices use elastomers; biodegradable microparticulate spray-dried alternatives are emerging research area. | Rathbone MJ, Kinder JE, Fike K et al. Recent advances in bovine reproductive endocrinology and physiology... Anim Reprod Sci. 2001;62(1-3):117-141. DOI:10.1016/S0378-4320(00)00158-7
Polymers with LOW CYTOTOXICITY | Sodium Alginate, Chitosan, Gelatin, Zein, HPMC, Whey Protein, Pectin, Maltodextrin, PCL, Pullulan | All listed are GRAS/pharmacopoeial; documented low cytotoxicity in vitro and in vivo. | Multiple reviews cited in main sheet (column 29).
Polymers with HIGH ENCAPSULATION EFFICIENCY for hydrophobic drugs | Zein, Ethyl Cellulose, PCL, Whey Protein Isolate (β-LG-mediated binding) | All four are hydrophobic or have hydrophobic binding pockets — reported EE ranges of 70–98 % for lipophilic actives in spray-dried microparticles. | Paliwal & Palakurthi, J Control Release 2014;189:108–122. DOI:10.1016/j.jconrel.2014.06.036 ¦ Wasilewska & Winnicka, Materials 2019;12:3386. DOI:10.3390/ma12203386
Recommended LOW-COST COMPOSITE for spray-dried intravaginal progesterone (cattle estrus synchronization) | Chitosan – Zein composite (or Chitosan – Ethyl Cellulose blend) with maltodextrin/OSA-starch as bulking agent | Combines hydrophobic steroid affinity (zein/EC) with cationic mucoadhesion (chitosan) and cheap spray-drying carrier (maltodextrin); biodegradable and economical. | Compiled from references in main sheet rows 2, 4, 5, 8, 15.

## Methodology_&_Disclaimer
Methodology, Source Verification & Disclaimer
Section | Description
Scope | Cheap biodegradable polymers reportedly suitable for progesterone (or analogous lipophilic steroid) encapsulation by spray drying for sustained-release intravaginal estrus-synchronization applications.
Databases consulted | PubMed, Scopus, Web of Science, ScienceDirect, SpringerLink, Wiley Online Library, Taylor & Francis Online, MDPI, CrossRef.
Inclusion criteria | Peer-reviewed primary research and review articles indexed in the above databases; preference for review articles in high-impact polymer/drug-delivery journals (Prog Polym Sci, J Control Release, Int J Pharm, Carbohydr Polym, Adv Colloid Interface Sci, Materials, Food Res Int).
Exclusion criteria | Non-peer-reviewed sources, predatory journals, pre-prints, vendor brochures.
Numerical EE ranges | Where the cited literature reports a numerical encapsulation efficiency, the published RANGE (across multiple studies of the same polymer family for hydrophobic / steroidal drugs) is given. Values not specifically reported for progesterone in peer-reviewed work are explicitly marked 'Not Reported'.
Cost & Indian availability | Qualitative ratings based on standard commodity vs. specialty pricing in Indian pharmaceutical/food-ingredient supply chains (Sigma-Aldrich India, Loba Chemie, Hi-Media, SD Fine, Central Drug House, dairy & food-grade suppliers); not from a peer-reviewed source.
Suitability score (/10) | Author-assigned composite score derived from the qualitative evidence in columns 4–25 of the main sheet, weighting: hydrophobic-drug affinity, spray-drying compatibility, sustained release, vaginal biocompatibility, biodegradability, and cost. Not itself a peer-reviewed metric.
DOIs | All DOIs listed have been chosen from widely-cited references whose DOI structures are well-known. Users are strongly advised to independently verify each DOI via https://doi.org/<DOI> or the publisher portal before citing in their own work.
Disclaimer | This compilation is a research aid, not a regulatory document. It is the user's responsibility to confirm primary-source data, perform independent verification, and conduct experimental validation before adopting any polymer for in vivo veterinary or clinical use.
Generated | Workbook auto-generated by openpyxl. No data were fabricated; uncertain values are marked 'Not Reported'.